## Sheet1
Cast grit specifications for blast cleaning
Sieve Designation | Sieve Opening Standard （mm） | Nominal Sieve Opening(In） | Test Sieve Opening Size and Designation With Maximum and Minimum Cumulative Percentages Allowed on Corresponding Test Sieve SAE Grit Number
|  |  | G10 | G12 | G14 | G16 | G18 | G25 | G40 | G50 | G80 | G120 | G200 | G325
4 | 4.75 | -0.187 | —— | —— | —— | —— | —— | —— | —— | —— | —— | —— | —— | ——
5 | 4 | -0.157 | —— | —— | —— | —— | —— | —— | —— | —— | —— | —— | —— | ——
6 | 3.35 | -0.132 | —— | —— | —— | —— | —— | —— | —— | —— | —— | —— | —— | ——
7 | 2.8 | -0.111 | All Pass | —— | —— | —— | —— | —— | —— | —— | —— | —— | —— | ——
8 | 2.36 | -0.0937 | —— | All Pass | —— | —— | —— | —— | —— | —— | —— | —— | —— | ——
10 | 2 | -0.0787 | 80% | —— | All Pass |  | —— | —— | —— | —— | —— | —— | —— | ——
12 | 1.7 | -0.0661 | 90% | 80% | —— | All Pass | —— | —— | —— | —— | —— | —— | —— | ——
14 | 1.4 | -0.0555 | —— | 90% | 80% | —— | All Pass | —— | —— | —— | —— | —— | —— | ——
16 | 1.18 | -0.0469 | —— | —— | 90% | 75% | —— | All Pass | —— | —— | —— | —— | —— | ——
18 | 1 | -0.0394 | —— | —— | —— | 85% | 75% | —— | All Pass | —— | —— | —— | —— | ——
20 | 0.85 | -0.0331 | —— | —— | —— | —— | —— | —— | —— | —— | —— | —— | —— | ——
25 | 0.71 | -0.0278 | —— | —— | —— | —— | 85% | 70% | —— | All Pass | —— | —— | —— | ——
30 | 0.6 | -0.0234 | —— | —— | —— | —— | —— | —— | —— | —— | —— | —— | —— | ——
35 | 0.5 | -0.0197 | —— | —— | —— | —— | —— | —— | —— | —— | —— | —— | —— | ——
40 | 0.425 | -0.0165 | —— | —— | —— | —— | —— | 80% | 70% | —— | All Pass | —— | —— | ——
45 | 0.355 | -0.0139 | —— | —— | —— | —— | —— | —— | —— | —— | —— | —— | —— | ——
50 | 0.3 | -0.0117 | —— | —— | —— | —— | —— | —— | 80% | 65% | —— | All Pass | —— | ——
80 | 0.18 | -0.007 | —— | —— | —— | —— | —— | —— | —— | 75% | 65% | —— | All Pass | ——
120 | 0.125 | -0.0049 | —— | —— | —— | —— | —— | —— | —— | —— | 75% | 60% | —— | All Pass
200 | 0.075 | -0.0029 | —— | —— | —— | —— | —— | —— | —— | —— | —— | 70% | 55% | ——
325 | 0.045 | -0.0017 | —— | —— | —— | —— | —— | —— | —— | —— | —— | —— | 65% | 20%
Corresponds to ISO recommendations